## LAB6
LaB6/NIST standard |  | l= | 1.540593
I/I0 | 2q(deg) | FWHM(deg) | Q = 1/d2 | Q/Qmin | Int(Q/Qmin) | hkl | a | 2q(calc) | D2q
632 | 21.27 | 0.065 | 0.05740114 | 1 | 1 | 001 | 4.173878 | 21.33098 | -0.06097754
1000 | 30.304 | 0.063 | 0.1151413 | 2.005905 | 2 | 011 | 4.167729 | 30.34609 | -0.04209297
429 | 37.357 | 0.062 | 0.1728554 | 3.011358 | 3 | 111 | 4.165999 | 37.39345 | -0.03644644
250 | 43.423 | 0.062 | 0.230638 | 4.018004 | 4 | 002 | 4.164516 | 43.44967 | -0.0266679
485 | 48.874 | 0.064 | 0.2884293 | 5.0248 | 5 | 012 | 4.163565 | 48.89253 | -0.01853057
276 | 53.905 | 0.066 | 0.3462286 | 6.031738 | 6 | 112 | 4.162882 | 53.91618 | -0.01117909
84 | 63.134 | 0.07 | 0.4618593 | 8.046169 | 8 | 022 | 4.161886 | 63.13065 | 0.0033489
269 | 67.461 | 0.071 | 0.5196603 | 9.053135 | 9 | 003, 122 | 4.161611 | 67.45231 | 0.008688338
204 | 71.661 | 0.07 | 0.577529 | 10.06128 | 10 | 013 | 4.161147 | 71.64239 | 0.01861168
141 | 75.758 | 0.074 | 0.6353531 | 11.06865 | 11 | 113 | 4.160914 | 75.73295 | 0.02504693
26 | 79.788 | 0.081 | 0.6932669 | 12.07758 | 12 | 222 | 4.160451 | 79.75042 | 0.03758092
80 | 83.761 | 0.079 | 0.7510861 | 13.08486 | 13 | 023 | 4.160321 | 83.71748 | 0.04351874
173 | 87.703 | 0.084 | 0.80889 | 14.09188 | 14 | 123 | 4.160249 | 87.65447 | 0.04852714
31 | 95.576 | 0.079 | 0.9245417 | 16.10668 | 16 | 004 | 4.160033 | 95.51376 | 0.06223594
146 | 99.547 | 0.092 | 0.9824248 | 17.11507 | 17 | 014, 223 | 4.159823 | 99.47343 | 0.07357213
122 | 103.56 | 0.095 | 1.040237 | 18.12224 | 18 | 114, 033 | 4.159777 | 103.4794 | 0.08061546
53 | 107.649 | 0.109 | 1.098146 | 19.13109 | 19 | 133 | 4.159553 | 107.5538 | 0.09522443
71 | 111.836 | 0.106 | 1.156093 | 20.14059 | 20 | 024 | 4.159284 | 111.7222 | 0.1138395
172 | 116.145 | 0.111 | 1.21397835 | 21.14903 | 21 | 124 | 4.159146 | 116.0153 | 0.1296835
87 | 120.625 | 0.127 | 1.271931 | 22.15863 | 22 | 233 | 4.158911 | 120.472 | 0.1530349
[6 empty] | a= | 4.162084
[6 empty] | StDev= | 0.003658299