## LAB6
U3Ni6Si2 |  | l= | 1.540593
I/I0 | 2q(deg) | FWHM(deg) | Q = 1/d2 | Q/Qmin | Int(2Q/Qmin) | hkl | a | 2q(calc) | D2q
58 | 14.493 | 0.165 | 0.02681505 | 1 | 2 | 011 | 8.63626 | 14.47938 | 0.01361616
115 | 20.53 | 0.138 | 0.05351866 | 1.995844 | 4 | 002 | 8.645247 | 20.53218 | -0.002181603
338 | 25.216 | 0.12 | 0.08029899 | 2.994549 | 6 | 112 | 8.644116 | 25.21534 | 0.0006577847
178 | 29.196 | 0.122 | 0.1070552 | 3.992356 | 8 | 022 | 8.644524 | 29.19664 | -0.0006409157
427 | 32.733 | 0.138 | 0.1338154 | 4.990309 | 10 | 013 | 8.644641 | 32.73418 | -0.001180321
696 | 35.961 | 0.117 | 0.1605974 | 5.989078 | 12 | 222 | 8.644131 | 35.96011 | 0.0008895071
462 | 38.953 | 0.121 | 0.1873562 | 6.986978 | 14 | 123 | 8.644304 | 38.95284 | 0.0001595961
328 | 41.761 | 0.145 | 0.2140959 | 7.98417 | 16 | 004 | 8.644817 | 41.76342 | -0.002422988
1000 | 44.425 | 0.134 | 0.2408608 | 8.982298 | 18 | 033, 114 | 8.644766 | 44.42732 | -0.002316556
29 | 46.954 | 0.133 | 0.2674738 | 9.974763 | 20 | 024 | 8.647178 | 46.97035 | -0.01635341
29 | 51.754 | 0.133 | 0.3210218 | 11.9717 | 24 | 224 | 8.64646 | 51.76765 | -0.01364784
124 | 54.044 | 0.133 | 0.347882 | 12.97339 | 26 | 134, 015 | 8.645114 | 54.04924 | -0.005244573
348 | 58.425 | 0.147 | 0.4014329 | 14.97043 | 30 | 125 | 8.644784 | 58.42831 | -0.003307413
271 | 60.544 | 0.143 | 0.4282795 | 15.97161 | 32 | 044 | 8.643932 | 60.54086 | 0.003137433
232 | 62.613 | 0.141 | 0.4550397 | 16.96956 | 34 | 334, 035 | 8.644001 | 62.61029 | 0.002713074
125 | 64.638 | 0.161 | 0.4817204 | 17.96456 | 36 | 244, 006 | 8.644775 | 64.64167 | -0.003669744
321 | 66.641 | 0.155 | 0.5085549 | 18.96528 | 38 | 235, 116 | 8.644161 | 66.63946 | 0.001539013
15 | 70.542 | 0.173 | 0.561959 | 20.95685 | 42 | 145 | 8.645146 | 70.54958 | -0.007578745
442 | 72.464 | 0.173 | 0.5887648 | 21.95651 | 44 | 226 | 8.64481 | 72.46858 | -0.004581906
26 | 74.375 | 0.173 | 0.6157004 | 22.961 | 46 | 136 | 8.64359 | 74.36748 | 0.00751662
[6 empty] | a= | 8.644338
[6 empty] | StDev= | 0.002077699